## List1
DÉLKOVÁ ROZTAŽNOST
|  |  |  | 15 | 8e-06
Teplota | 25 | °C |  | Tabulka materiálů | Souč.délkové roztažnosti [K-1]
Materiál |  |  | 1 | Ocel uhlíková | 1.2e-05
Délka při 20°C | 1000 | mm | 2 | Ocel chromová | 1.1e-05
Prodloužení | 0.04 | mm | 3 | Ocel niklová | 1.8e-05
Délka při teplotě | 1000.04 | mm | 4 | Dural | 2.3e-05
|  |  | 5 | Hliník | 2.38e-05
|  |  | 6 | Měď | 1.7e-05
|  |  | 7 | Bronz | 1.75e-05
|  |  | 8 | Mosaz | 1.84e-05
|  |  | 9 | Nikl | 1.45e-05
|  |  | 10 | Zinek | 2.9e-05
|  |  | 11 | Olovo | 2.92e-05
|  |  | 12 | Cín | 2.67e-05
|  |  | 13 | Spékané kovy | 1.1e-05
|  |  | 14 | Čedič | 1e-05
|  |  | 15 | Žula | 8e-06
|  |  | 16 | Beton | 1.2e-05
|  |  | 17 | Sklo | 8e-06
|  |  | 18 | Porcelán | 3e-06
|  |  | 19 | Polyamid | 0.0001
|  |  | 20 | Polyethylen | 0.0002
|  |  | 21 | Polypropylen | 0.00015
|  |  | 22 | Polyvinylchlorid | 0.0001
|  |  | 23 | Teflon | 0.0001